## E-60-1
Fall cone tests on sensitive marine clay: a comprehensive experimental study and its replication with the Generalized Interpolation Material Point Method
Debasis Mohapatra, Saeideh Mohammadi, Maarit Saresma, Joonas J. Virtasalo, Wojciech T. Sołowski
dh =10mm
ID | Df [mm] |  | E-60-10-1 |  |  |  |  | E-60-10-2 |  |  |  |  | E-60-10-3 |  |  |  |  | E-60-10-4 |  |  |  |  | E-60-10-5 |  |  |  | Numerical Analysis
E-60-10-1 | 6.7 |  | Time | Displacement | Velocity | Acceleration |  | Time | Displacement | Velocity | Acceleration |  | Time | Displacement | Velocity | Acceleration |  | Time | Displacement | Velocity | Acceleration |  | Time | Displacement | Velocity | Acceleration | Time | Displacement | Velocity | Acceleration
E-60-10-2 | 7.3 |  | 0 | 0.0001578196 | 0 | 0 |  | 0 | 0.0001808058 | 0.01242588 | -1.083719 |  | 0 | 0 | 0 | 0 |  | 0 | 0 | 0 | 0 |  | 0 | 0 | 0 | 0 | 0.05100035 | 0.01000011 | 0.42730343 | 9.82
E-60-10-3 | 7.1 | `` | 0.001 | 0.0001584856 | 0 | 0.3400607 |  | 0.001 | 0.00019414 | 0.01134216 | -0.4752909 |  | 0.001 | 0 | 0.001572698 | 1.096191 |  | 0.001 | 0 | 0 | 0.02253215 |  | 0.001 | 0.000120908 | 0.0110428 | 0.2777185 | 0.05200025939 | 0.01043168 | 0.436588238 | 9.178990125
E-60-10-4 | 7.5 |  | 0.002 | 0.0001595054 | 0 | 1.633725 |  | 0.002 | 0.0002009378 | 0.01086687 | 0.3763238 |  | 0.002 | 0 | 0.002668889 | 2.846633 |  | 0.002 | 0 | 0 | 0.6767269 |  | 0.002 | 0.0001285628 | 0.01132052 | 0.9832052 | 0.05300026126 | 0.01087251 | 0.445064052 | 8.479457
E-60-10-5 | 7.4 |  | 0.003 | 0.0001610821 | 0.001709876 | 3.381447 |  | 0.003 | 0.0002033763 | 0.01124319 | 1.422736 |  | 0.003 | 0 | 0.005515523 | 4.737495 |  | 0.003 | 0 | 0.0001840626 | 1.630918 |  | 0.003 | 0.0001327976 | 0.01230372 | 1.936143 | 0.05400020785 | 0.01132198325 | 0.453640585 | 7.019472
Average | 7.2 |  | 0.004 | 0.0001628477 | 0.005091323 | 5.295546 |  | 0.004 | 0.0002087557 | 0.01266593 | 2.600571 |  | 0.004 | 0 | 0.01025302 | 6.438493 |  | 0.004 | 0 | 0.001814981 | 2.844347 |  | 0.004 | 0.0001402438 | 0.01423987 | 3.093415 | 0.05500012842 | 0.01177822564 | 0.46085235 | 5.47004
Numerical | 7.55 |  | 0.005 | 0.0001674877 | 0.01038687 | 7.060589 |  | 0.005 | 0.0002136544 | 0.0152665 | 3.837655 |  | 0.005 | 0 | 0.01669151 | 7.688712 |  | 0.005 | 0 | 0.004659328 | 4.236401 |  | 0.005 | 0.0001531597 | 0.01733328 | 4.391343 | 0.05600029349 | 0.01223904557 | 0.464316971 | 3.24227
model |  |  | 0.006 | 0.0001801737 | 0.01744746 | 8.443598 |  | 0.006 | 0.0002258713 | 0.01910416 | 5.059908 |  | 0.006 | 0 | 0.02438022 | 8.364007 |  | 0.006 | 0 | 0.008895728 | 5.697273 |  | 0.006 | 0.0001646086 | 0.02172463 | 5.751525 | 0.05700032785 | 0.01270229557 | 0.466189545 | 0.63805
|  |  | 0.007 | 0.0002026374 | 0.02589106 | 9.359918 |  | 0.007 | 0.0002511008 | 0.02416406 | 6.198205 |  | 0.007 | 2.773661e-05 | 0.03274423 | 8.497375 |  | 0.007 | 0 | 0.014593 | 7.104104 |  | 0.007 | 0.0001895481 | 0.02747615 | 7.08838 | 0.05800011019 | 0.01316520593 | 0.4656267 | -2.08952
|  |  | 0.008 | 0.0002369446 | 0.03525097 | 9.869678 |  | 0.008 | 0.000277039 | 0.03036227 | 7.194496 |  | 0.008 | 0.0001349122 | 0.04124161 | 8.248749 |  | 0.008 | 0 | 0.0216971 | 8.339789 |  | 0.008 | 0.000224494 | 0.03456453 | 8.317587 | 0.05900011155 | 0.01362442672 | 0.461832653 | -5.41742
|  |  | 0.009 | 0.0002741497 | 0.04512065 | 10.11383 |  | 0.009 | 0.0003212485 | 0.03755676 | 8.006579 |  | 0.009 | 0.0001815907 | 0.04949035 | 7.838336 |  | 0.009 | 0 | 0.03003689 | 9.311053 |  | 0.009 | 0.00027178 | 0.04288212 | 9.364452 | 0.06000006416 | 0.01407690924 | 0.454503875 | -8.94247
|  |  | 0.01 | 0.0003235081 | 0.05523448 | 10.22686 |  | 0.01 | 0.0003650038 | 0.04556334 | 8.611062 |  | 0.01 | 0.0002315846 | 0.05732869 | 7.469465 |  | 0.01 | 6.275687e-05 | 0.03934795 | 9.962545 |  | 0.01 | 0.0003202871 | 0.05224657 | 10.17128 | 0.0610002157 | 0.0145183532 | 0.443668529 | -13.02233
|  |  | 0.011 | 0.0003850378 | 0.06546134 | 10.27194 |  | 0.011 | 0.0004195182 | 0.05417441 | 9.00427 |  | 0.011 | 0.0002902838 | 0.06479816 | 7.268686 |  | 0.011 | 0.0001536327 | 0.04931049 | 10.28435 |  | 0.011 | 0.0003840521 | 0.06241785 | 10.70288 | 0.0620001639 | 0.01494445925 | 0.428934295 | -17.17037
|  |  | 0.012 | 0.0004543798 | 0.07573328 | 10.2293 |  | 0.012 | 0.0004784099 | 0.06317867 | 9.201107 |  | 0.012 | 0.0003654467 | 0.07206684 | 7.262396 |  | 0.012 | 0.0002039266 | 0.05959484 | 10.31161 |  | 0.012 | 0.000448638 | 0.07312072 | 10.94963 | 0.063000049 | 0.01535095663 | 0.409371558 | -21.17464
|  |  | 0.013 | 0.0005331254 | 0.08596258 | 10.03926 |  | 0.013 | 0.0005504934 | 0.07237978 | 9.232069 |  | 0.013 | 0.0004376579 | 0.07932924 | 7.394052 |  | 0.013 | 0.0002681632 | 0.06990645 | 10.11642 |  | 0.013 | 0.000523957 | 0.08407035 | 10.92772 | 0.0640000738 | 0.01573364396 | 0.386077348 | -25.35633
|  |  | 0.014 | 0.0006287549 | 0.09600184 | 9.671418 |  | 0.014 | 0.0006285911 | 0.08161185 | 9.138834 |  | 0.014 | 0.0005198824 | 0.08672329 | 7.570331 |  | 0.014 | 0.0003416062 | 0.08002287 | 9.793549 |  | 0.014 | 0.0006198131 | 0.09499808 | 10.67657 | 0.0650002747 | 0.01608803379 | 0.358593841 | -29.80527
|  |  | 0.015 | 0.0007347321 | 0.1056733 | 9.178056 |  | 0.015 | 0.0007125679 | 0.09075068 | 8.968975 |  | 0.015 | 0.0006074404 | 0.09429362 | 7.714261 |  | 0.015 | 0.0004261959 | 0.08981642 | 9.442769 |  | 0.015 | 0.0007171849 | 0.1056747 | 10.25377 | 0.0660000759 | 0.01640948824 | 0.32760598 | -33.21008
|  |  | 0.016 | 0.0008348118 | 0.1148513 | 8.698386 |  | 0.016 | 0.000800581 | 0.09971966 | 8.770435 |  | 0.016 | 0.0007023122 | 0.1020079 | 7.802386 |  | 0.016 | 0.0005204987 | 0.09925919 | 9.151143 |  | 0.016 | 0.0008275234 | 0.1159284 | 9.728164 | 0.0670000967 | 0.01669453019 | 0.290687279 | -36.87111
|  |  | 0.017 | 0.0009560537 | 0.1235497 | 8.407076 |  | 0.017 | 0.0009077508 | 0.1084901 | 8.58639 |  | 0.017 | 0.0008099686 | 0.1098103 | 7.871332 |  | 0.017 | 0.0006224053 | 0.1084103 | 8.978541 |  | 0.017 | 0.0009521045 | 0.1256566 | 9.171901 | 0.0680001691 | 0.01694033286 | 0.254056802 | -40.08561
|  |  | 0.018 | 0.001088371 | 0.1319568 | 8.43126 |  | 0.018 | 0.001015483 | 0.1170765 | 8.451048 |  | 0.018 | 0.0009309711 | 0.1176816 | 7.993045 |  | 0.018 | 0.0007339334 | 0.1173889 | 8.949017 |  | 0.018 | 0.001075775 | 0.1348285 | 8.652422 | 0.0690001818 | 0.01714451743 | 0.21246305 | -42.41266
|  |  | 0.019 | 0.001221644 | 0.140388 | 8.779038 |  | 0.019 | 0.001138691 | 0.1255275 | 8.386819 |  | 0.019 | 0.001046228 | 0.1256746 | 8.231652 |  | 0.019 | 0.0008556459 | 0.1263379 | 9.049481 |  | 0.019 | 0.001213924 | 0.1434809 | 8.225309 | 0.0700002584 | 0.01730478856 | 0.167906424 | -44.82934
|  |  | 0.02 | 0.001363003 | 0.1491671 | 9.31913 |  | 0.02 | 0.001266911 | 0.1339144 | 8.40309 |  | 0.02 | 0.001178793 | 0.1339063 | 8.602722 |  | 0.02 | 0.0009922849 | 0.1353874 | 9.235648 |  | 0.02 | 0.001357875 | 0.1517062 | 7.928843 | 0.0710000014 | 0.01741987585 | 0.12314379 | -45.45273
|  |  | 0.021 | 0.001520378 | 0.1584862 | 9.827133 |  | 0.021 | 0.001400459 | 0.1423174 | 8.496633 |  | 0.021 | 0.001315646 | 0.142509 | 9.054455 |  | 0.021 | 0.00113088 | 0.144623 | 9.443867 |  | 0.021 | 0.001510946 | 0.1596351 | 7.780876 | 0.0720000793 | 0.01748987314 | 0.0775394227 | -44.67934
|  |  | 0.022 | 0.001684072 | 0.1683133 | 10.08058 |  | 0.022 | 0.001549519 | 0.1508141 | 8.653508 |  | 0.022 | 0.001463561 | 0.1515635 | 9.480631 |  | 0.022 | 0.001281846 | 0.1540669 | 9.606268 |  | 0.022 | 0.001673699 | 0.1674159 | 7.778317 | 0.0730001811 | 0.01751608271 | 0.0341264435 | -42.10542
|  |  | 0.023 | 0.001856903 | 0.1783939 | 9.959473 |  | 0.023 | 0.001703634 | 0.1594676 | 8.85211 |  | 0.023 | 0.001621246 | 0.1610441 | 9.761146 |  | 0.023 | 0.00144586 | 0.1636732 | 9.666142 |  | 0.023 | 0.001845168 | 0.1751943 | 7.899213 | 0.0740002503 | 0.01750473129 | -0.00655974988 | -34.2947
|  |  | 0.024 | 0.002042887 | 0.1883534 | 9.504246 |  | 0.024 | 0.001867004 | 0.1683197 | 9.066914 |  | 0.024 | 0.001787791 | 0.1708053 | 9.813438 |  | 0.024 | 0.001614762 | 0.1733393 | 9.590445 |  | 0.024 | 0.002027471 | 0.1830935 | 8.107079 | 0.0750003205 | 0.01747569911 | -0.0304400176 | -10.65675
|  |  | 0.025 | 0.002237073 | 0.1978576 | 8.902141 |  | 0.025 | 0.002042305 | 0.1773866 | 9.272404 |  | 0.025 | 0.001963034 | 0.1806187 | 9.632575 |  | 0.025 | 0.001790933 | 0.1829297 | 9.377022 |  | 0.025 | 0.002217883 | 0.1912005 | 8.356858 | 0.0760001251 | 0.01745090363 | -0.0297507449 | 5.84839
|  |  | 0.026 | 0.002438183 | 0.2067598 | 8.406628 |  | 0.026 | 0.002226539 | 0.186659 | 9.446662 |  | 0.026 | 0.002149962 | 0.1902513 | 9.301571 |  | 0.026 | 0.001977431 | 0.1923068 | 9.055217 |  | 0.026 | 0.002416017 | 0.1995574 | 8.601683 | 0.0770002942 | 0.01743723502 | -0.0208679729 | 10.49099
|  |  | 0.027 | 0.002640783 | 0.2151664 | 8.22659 |  | 0.027 | 0.00241497 | 0.1961057 | 9.574183 |  | 0.027 | 0.002343904 | 0.1995528 | 8.965428 |  | 0.027 | 0.002169611 | 0.201362 | 8.679924 |  | 0.027 | 0.002621417 | 0.2081591 | 8.79954 | 0.0780001367 | 0.01743428204 | -0.0100454732 | 10.6035
|  |  | 0.028 | 0.002862366 | 0.223393 | 8.43654 |  | 0.028 | 0.002624615 | 0.2056799 | 9.64759 |  | 0.028 | 0.002546316 | 0.2085183 | 8.777535 |  | 0.028 | 0.002374478 | 0.2100419 | 8.320437 |  | 0.028 | 0.002834038 | 0.2169586 | 8.918966 | 0.0790003424 | 0.01744041732 | 0.00083048244 | 9.71316
|  |  | 0.029 | 0.003095501 | 0.2318295 | 8.9491 |  | 0.029 | 0.002833858 | 0.2153274 | 9.66808 |  | 0.029 | 0.002759306 | 0.2172958 | 8.839234 |  | 0.029 | 0.002586918 | 0.2183623 | 8.046468 |  | 0.029 | 0.003054803 | 0.2258776 | 8.943045 | 0.0800001999 | 0.01744854162 | 0.00869992875 | 3.9773
|  |  | 0.03 | 0.003330683 | 0.2407786 | 9.561097 |  | 0.03 | 0.003050697 | 0.2249955 | 9.644631 |  | 0.03 | 0.002977064 | 0.226135 | 9.157342 |  | 0.03 | 0.002809319 | 0.2264088 | 7.91423 |  | 0.03 | 0.003289091 | 0.2348206 | 8.871225 | 0.081000048 | 0.01745032398 | 0.00774322326 | -4.47144
|  |  | 0.031 | 0.003570342 | 0.2503397 | 10.04964 |  | 0.031 | 0.00328268 | 0.2346402 | 9.592126 |  | 0.031 | 0.003207334 | 0.2352924 | 9.638105 |  | 0.031 | 0.003039948 | 0.234323 | 7.955388 |  | 0.031 | 0.003529937 | 0.2436919 | 8.718759 | 0.0820002248 | 0.01744464776 | 0.000733840741 | -7.84083
|  |  | 0.032 | 0.003833714 | 0.2603894 | 10.27142 |  | 0.032 | 0.003521155 | 0.2442323 | 9.528738 |  | 0.032 | 0.003449343 | 0.2449305 | 10.12186 |  | 0.032 | 0.00327913 | 0.2422784 | 8.17104 |  | 0.032 | 0.00377371 | 0.2524106 | 8.513903 | 0.083000054 | 0.01743826319 | -0.00617317177 | -3.87723
|  |  | 0.033 | 0.004098163 | 0.2706608 | 10.21839 |  | 0.033 | 0.00377035 | 0.253761 | 9.472955 |  | 0.033 | 0.003703151 | 0.2550523 | 10.44592 |  | 0.033 | 0.003526199 | 0.2504495 | 8.531831 |  | 0.033 | 0.004025767 | 0.2609245 | 8.293326 | 0.084000259 | 0.01743829566 | -0.00648540225 | 3.75578
|  |  | 0.034 | 0.004374585 | 0.2808792 | 10.00562 |  | 0.034 | 0.004028836 | 0.263234 | 9.440716 |  | 0.034 | 0.00396291 | 0.2654983 | 10.51096 |  | 0.034 | 0.003782436 | 0.2589813 | 8.984009 |  | 0.034 | 0.004290921 | 0.2692179 | 8.096372 | 0.0850001244 | 0.01744445881 | 8.77463376e-05 | 6.90705
|  |  | 0.035 | 0.00465504 | 0.2908848 | 9.801065 |  | 0.035 | 0.004293001 | 0.2726747 | 9.443036 |  | 0.035 | 0.004232352 | 0.2760092 | 10.32347 |  | 0.035 | 0.004048292 | 0.2679653 | 9.460087 |  | 0.035 | 0.004563664 | 0.2773142 | 7.959033 | 0.0860003332 | 0.01744971137 | 0.00637938369 | 2.84058
|  |  | 0.036 | 0.004954183 | 0.3006859 | 9.734857 |  | 0.036 | 0.004567324 | 0.2821177 | 9.484471 |  | 0.036 | 0.004511377 | 0.2863327 | 9.995607 |  | 0.036 | 0.004319955 | 0.2774254 | 9.891807 |  | 0.036 | 0.00483776 | 0.2852733 | 7.908453 | 0.0870001779 | 0.01744829747 | 0.00537660323 | -4.01233
|  |  | 0.037 | 0.005262321 | 0.3104207 | 9.834542 |  | 0.037 | 0.004864217 | 0.2916022 | 9.5626 |  | 0.037 | 0.004803189 | 0.2963283 | 9.700396 |  | 0.037 | 0.004600419 | 0.2873172 | 10.22278 |  | 0.037 | 0.005126262 | 0.2931817 | 7.958752 | 0.0880000111 | 0.01744199626 | -0.00112891052 | -6.32903
|  |  | 0.038 | 0.005574424 | 0.3202553 | 10.01782 |  | 0.038 | 0.005150126 | 0.3011648 | 9.668568 |  | 0.038 | 0.005103293 | 0.3060287 | 9.59881 |  | 0.038 | 0.004897341 | 0.29754 | 10.41824 |  | 0.038 | 0.005428599 | 0.3011405 | 8.108747 | 0.0890001982 | 0.0174379901 | -0.00601252037 | -1.91992
|  |  | 0.039 | 0.005904444 | 0.3302731 | 10.14395 |  | 0.039 | 0.005451317 | 0.3108334 | 9.78855 |  | 0.039 | 0.005420858 | 0.3156275 | 9.767909 |  | 0.039 | 0.005196362 | 0.3079582 | 10.47009 |  | 0.039 | 0.005735756 | 0.3092492 | 8.341863 | 0.0900000615 | 0.01744061742 | -0.00430118032 | 4.36834
|  |  | 0.04 | 0.006230921 | 0.340417 | 10.09466 |  | 0.04 | 0.00577271 | 0.3206219 | 9.905889 |  | 0.04 | 0.0057392 | 0.3253954 | 10.1604 |  | 0.04 | 0.005513445 | 0.3184283 | 10.39639 |  | 0.04 | 0.00605031 | 0.3175911 | 8.628238 | 0.0910002776 | 0.01744682947 | 0.0016600335 | 5.75912
|  |  | 0.041 | 0.00657738 | 0.3505117 | 9.840934 |  | 0.041 | 0.006103004 | 0.3305278 | 10.00351 |  | 0.041 | 0.006068905 | 0.3355558 | 10.61475 |  | 0.041 | 0.005838202 | 0.3288247 | 10.23556 |  | 0.041 | 0.006373466 | 0.3262193 | 8.928697 | 0.0920001342 | 0.01744968644 | 0.00584030177 | 1.00502
|  |  | 0.042 | 0.006936788 | 0.3603526 | 9.45947 |  | 0.042 | 0.006438161 | 0.3405313 | 10.06621 |  | 0.042 | 0.006412908 | 0.3461706 | 10.91521 |  | 0.042 | 0.006167404 | 0.3390603 | 10.03677 |  | 0.042 | 0.00670451 | 0.335148 | 9.199992 | 0.0930003241 | 0.01744611949 | 0.00369114125 | -4.66026
|  |  | 0.043 | 0.007295971 | 0.3698121 | 9.089926 |  | 0.043 | 0.006785608 | 0.3505975 | 10.08238 |  | 0.043 | 0.006759887 | 0.3570858 | 10.88007 |  | 0.043 | 0.00651157 | 0.349097 | 9.848533 |  | 0.043 | 0.007044927 | 0.344348 | 9.40053 | 0.0940001578 | 0.01744020771 | -0.00240328192 | -5.17453
|  |  | 0.044 | 0.007674336 | 0.378902 | 8.854899 |  | 0.044 | 0.007140477 | 0.3606799 | 10.04486 |  | 0.044 | 0.007124683 | 0.3679658 | 10.44323 |  | 0.044 | 0.006864076 | 0.3589456 | 9.707962 |  | 0.044 | 0.007394917 | 0.3537485 | 9.495711 | 0.0950000021 | 0.01743855705 | -0.0058001809 | -0.14887
|  |  | 0.045 | 0.008057174 | 0.3877569 | 8.784933 |  | 0.045 | 0.007505854 | 0.3707248 | 9.950666 |  | 0.045 | 0.007495359 | 0.3784091 | 9.694214 |  | 0.045 | 0.007224928 | 0.3686535 | 9.632748 |  | 0.045 | 0.007753449 | 0.3632442 | 9.462059 | 0.0960002187 | 0.01744285312 | -0.00275228507 | 4.87624
|  |  | 0.046 | 0.008456253 | 0.3965419 | 8.788894 |  | 0.046 | 0.007882179 | 0.3806754 | 9.799658 |  | 0.046 | 0.007875073 | 0.3881033 | 8.855877 |  | 0.046 | 0.007600431 | 0.3782863 | 9.617355 |  | 0.046 | 0.008123912 | 0.3727063 | 9.289485 | 0.0970000857 | 0.01744829349 | 0.00311025155 | 4.55725
|  |  | 0.047 | 0.008858783 | 0.4053308 | 8.687174 |  | 0.047 | 0.00826648 | 0.3904751 | 9.592117 |  | 0.047 | 0.008269917 | 0.3969592 | 8.203127 |  | 0.047 | 0.007987167 | 0.3879036 | 9.633879 |  | 0.047 | 0.008501474 | 0.3819958 | 8.981263 | 0.0980002875 | 0.01744884347 | 0.00544921446 | -0.65025
|  |  | 0.048 | 0.00926334 | 0.4140179 | 8.292647 |  | 0.048 | 0.008666271 | 0.4000672 | 9.325714 |  | 0.048 | 0.008671043 | 0.4051623 | 7.950095 |  | 0.048 | 0.008378218 | 0.3975375 | 9.637012 |  | 0.048 | 0.008884615 | 0.390977 | 8.551674 | 0.099000125 | 0.01744398387 | 0.00185363991 | -5.01392
|  |  | 0.049 | 0.009681349 | 0.4223106 | 7.498829 |  | 0.049 | 0.009063228 | 0.4093929 | 8.992239 |  | 0.049 | 0.00907918 | 0.4131124 | 8.148503 |  | 0.049 | 0.008774425 | 0.4071745 | 9.571691 |  | 0.049 | 0.00928015 | 0.3995287 | 8.021576 | 0.1000003089 | 0.01743919242 | -0.00356252649 | -3.91357
|  | Sample Surface | 0.05 | 0.01010492 | 0.4298094 | 6.329367 |  | 0.05 | 0.00947929 | 0.4183852 | 8.574669 |  | 0.05 | 0.009499162 | 0.4212609 | 8.639179 |  | 0.05 | 0.00919 | 0.4167462 | 9.381493 |  | 0.05 | 0.009683192 | 0.4075503 | 7.412519 | 0.1010001593 | 0.01743972581 | -0.00503806415 | 1.403
|  |  | 0.051 | 0.01053623 | 0.4361388 | 4.92115 | Sample Surface | 0.051 | 0.009904088 | 0.4269598 | 8.04512 | Sample Surface | 0.051 | 0.009927155 | 0.4299001 | 9.081224 |  | 0.051 | 0.00961235 | 0.4261277 | 9.015797 | Sample Surface | 0.051 | 0.01009127 | 0.4149628 | 6.740268 | 0.1020000284 | 0.01744491908 | -0.00111912667 | 5.05822
|  |  | 0.052 | 0.01098279 | 0.4410599 | 3.446146 |  | 0.052 | 0.01033163 | 0.4350049 | 7.364201 |  | 0.052 | 0.01035981 | 0.4389813 | 9.054734 | Sample Surface | 0.052 | 0.01004503 | 0.4351435 | 8.43417 |  | 0.052 | 0.01050666 | 0.4217031 | 6.008733 | 0.1030002436 | 0.01744898034 | 0.0039165539 | 3.21728
|  |  | 0.053 | 0.01141791 | 0.4445061 | 2.00849 |  | 0.053 | 0.01077248 | 0.4423692 | 6.482131 |  | 0.053 | 0.01080471 | 0.448036 | 8.203787 |  | 0.053 | 0.01048374 | 0.4435777 | 7.607206 |  | 0.053 | 0.01092902 | 0.4277118 | 5.205345 | 0.1040000919 | 0.01744744129 | 0.00471612543 | -2.06888
|  |  | 0.054 | 0.01186454 | 0.4465146 | 0.5674587 |  | 0.054 | 0.01121564 | 0.4488513 | 5.341792 |  | 0.054 | 0.01125867 | 0.4562398 | 6.367807 |  | 0.054 | 0.01093288 | 0.4511849 | 6.514051 |  | 0.054 | 0.01135826 | 0.4329172 | 4.298756 | 0.1050002765 | 0.01744207978 | 0.000399652941 | -4.99911
|  |  | 0.055 | 0.01231147 | 0.447082 | -1.073435 |  | 0.055 | 0.01166908 | 0.4541931 | 3.883659 |  | 0.055 | 0.01171897 | 0.4626076 | 3.649649 |  | 0.055 | 0.01139041 | 0.4576989 | 5.137746 |  | 0.055 | 0.01179482 | 0.4372159 | 3.239491 | 0.1060001132 | 0.01743887592 | -0.00440204692 | -2.51362
|  |  | 0.056 | 0.01276462 | 0.4460086 | -3.201348 |  | 0.056 | 0.01212594 | 0.4580767 | 2.052288 |  | 0.056 | 0.01217739 | 0.4662573 | 0.3888728 |  | 0.056 | 0.01184934 | 0.4628367 | 3.460202 |  | 0.056 | 0.01223877 | 0.4404554 | 1.963831 | 0.1070003195 | 0.0174413021 | -0.00422702468 | 2.65511
|  |  | 0.057 | 0.01320996 | 0.4428072 | -6.078759 |  | 0.057 | 0.01258883 | 0.460129 | -0.1961917 |  | 0.057 | 0.01264817 | 0.4666461 | -2.957393 |  | 0.057 | 0.01231723 | 0.4662969 | 1.45882 |  | 0.057 | 0.01268497 | 0.4424192 | 0.4007569 | 0.1080001883 | 0.01744664179 | 0.000528672457 | 4.84725
|  |  | 0.058 | 0.01365043 | 0.4367285 | -9.827364 |  | 0.058 | 0.01304433 | 0.4599328 | -2.886305 |  | 0.058 | 0.01311344 | 0.4636887 | -5.987871 |  | 0.058 | 0.01278582 | 0.4677557 | -0.8934755 |  | 0.058 | 0.01313067 | 0.44282 | -1.518623 | 0.1090000518 | 0.01744895438 | 0.00453215423 | 1.80806
|  |  | 0.059 | 0.0140803 | 0.4269011 | -14.36111 |  | 0.059 | 0.01350524 | 0.4570465 | -6.016055 |  | 0.059 | 0.01357602 | 0.4577009 | -8.522668 |  | 0.059 | 0.0132531 | 0.4668622 | -3.623818 |  | 0.059 | 0.01357334 | 0.4413014 | -3.850145 | 0.1100002449 | 0.01744573017 | 0.00355627005 | -3.16286
|  |  | 0.06 | 0.01449648 | 0.41254 | -19.39539 |  | 0.06 | 0.01396638 | 0.4510305 | -9.55121 |  | 0.06 | 0.01402756 | 0.4491782 | -10.6962 |  | 0.06 | 0.01371577 | 0.4632384 | -6.750635 |  | 0.06 | 0.01401768 | 0.4374512 | -6.625403 | 0.1110000793 | 0.01744059149 | -0.0010789421 | -4.62655
|  |  | 0.061 | 0.01490726 | 0.3931446 | -24.52459 |  | 0.061 | 0.01441022 | 0.4414793 | -13.42187 |  | 0.061 | 0.01447624 | 0.438482 | -12.93433 |  | 0.061 | 0.01417416 | 0.4564878 | -10.27178 |  | 0.061 | 0.01445086 | 0.4308258 | -9.841701 | 0.1120002687 | 0.01743922603 | -0.00455733145 | -1.07127
|  |  | 0.062 | 0.01529493 | 0.36862 | -29.33046 |  | 0.062 | 0.01484799 | 0.4280574 | -17.52193 |  | 0.062 | 0.01490653 | 0.4255477 | -15.81174 |  | 0.062 | 0.0146256 | 0.446216 | -14.15175 |  | 0.062 | 0.01487413 | 0.4209841 | -13.45452 | 0.113000131 | 0.01744308404 | -0.00315851741 | 3.5835
|  |  | 0.063 | 0.01564378 | 0.3392896 | -33.47324 |  | 0.063 | 0.01526514 | 0.4105355 | -21.7119 |  | 0.063 | 0.01532536 | 0.4097359 | -19.82957 |  | 0.063 | 0.01506479 | 0.4320642 | -18.31086 |  | 0.063 | 0.01528866 | 0.4075296 | -17.37369 | 0.1140003488 | 0.01744788004 | 0.00173501573 | 4.28748
|  |  | 0.064 | 0.01596733 | 0.3058163 | -36.73057 |  | 0.064 | 0.01567003 | 0.3888236 | -25.82503 |  | 0.064 | 0.01572576 | 0.3899064 | -25.18577 |  | 0.064 | 0.01548305 | 0.4137534 | -22.61915 |  | 0.064 | 0.01568652 | 0.3901559 | -21.46405 | 0.1150002083 | 0.01744830395 | 0.00473293841 | 0.36403
|  |  | 0.065 | 0.0162491 | 0.2690858 | -38.97869 |  | 0.065 | 0.01604483 | 0.3629985 | -29.67655 |  | 0.065 | 0.01610199 | 0.3647206 | -31.61988 |  | 0.065 | 0.01588942 | 0.3911342 | -26.89739 |  | 0.065 | 0.01606445 | 0.3686919 | -25.55101 | 0.1160000486 | 0.01744393102 | 0.0024431108 | -3.89576
|  |  | 0.066 | 0.01649758 | 0.2301071 | -40.14025 |  | 0.066 | 0.01638514 | 0.333322 | -33.07547 |  | 0.066 | 0.01644384 | 0.3331007 | -38.39464 |  | 0.066 | 0.01626297 | 0.3642368 | -30.92633 |  | 0.066 | 0.01641885 | 0.3431408 | -29.43087 | 0.1170002321 | 0.01743964084 | -0.00244050727 | -3.90096
|  |  | 0.067 | 0.01670646 | 0.1899668 | -40.13905 |  | 0.067 | 0.0167025 | 0.3002465 | -35.83786 |  | 0.067 | 0.01676771 | 0.2947061 | -44.43421 |  | 0.067 | 0.01661341 | 0.3333105 | -34.46401 |  | 0.067 | 0.01674623 | 0.31371 | -32.88504 | 0.1180000771 | 0.01744014913 | -0.00451954873 | 0.32599
|  |  | 0.068 | 0.01688362 | 0.1498278 | -38.8948 |  | 0.068 | 0.0169755 | 0.2644087 | -37.80075 |  | 0.068 | 0.01705051 | 0.2502719 | -48.58722 |  | 0.068 | 0.01693651 | 0.2988465 | -37.26928 |  | 0.068 | 0.01704513 | 0.2808249 | -35.69717 | 0.1190002924 | 0.01744485444 | -0.00172122888 | 4.13752
|  |  | 0.069 | 0.01702074 | 0.110933 | -36.36616 |  | 0.069 | 0.0172326 | 0.2266079 | -38.83519 |  | 0.069 | 0.01727791 | 0.2016846 | -49.93875 |  | 0.069 | 0.01721805 | 0.2615772 | -39.12861 |  | 0.069 | 0.01731033 | 0.2451278 | -37.67139 | 0.1200001599 | 0.01744854122 | 0.0028213378 | 3.42969
|  |  | 0.07 | 0.01712256 | 0.07456681 | -32.62007 |  | 0.07 | 0.01744201 | 0.1877727 | -38.85742 |  | 0.07 | 0.01745321 | 0.1517459 | -48.07548 |  | 0.07 | 0.01746391 | 0.2224486 | -39.88212 |  | 0.07 | 0.01753347 | 0.2074564 | -38.65008 | 0.1210000141 | 0.01744714564 | 0.00432543233 | -0.99196
|  |  | 0.071 | 0.01716878 | 0.04194674 | -27.88646 |  | 0.071 | 0.0176209 | 0.1489153 | -37.83704 |  | 0.071 | 0.01757847 | 0.1036704 | -43.21894 |  | 0.071 | 0.01767592 | 0.1825665 | -39.44497 |  | 0.071 | 0.01772524 | 0.1688063 | -38.52925 | 0.1220002008 | 0.01744224584 | 0.00116409338 | -4.27131
|  |  | 0.072 | 0.01718919 | 0.01406028 | -22.56005 |  | 0.072 | 0.01776235 | 0.1110783 | -35.80131 |  | 0.072 | 0.01765434 | 0.06045148 | -36.18155 |  | 0.072 | 0.01784348 | 0.1431215 | -37.82053 |  | 0.072 | 0.01787709 | 0.1302771 | -37.26988 | 0.1230000363 | 0.01743929848 | -0.00328069623 | -2.89859
|  |  | 0.073 | 0.01718396 | -0.008499772 | -17.13442 |  | 0.073 | 0.01785566 | 0.07527696 | -32.83502 |  | 0.073 | 0.01769662 | 0.02426993 | -28.15558 |  | 0.073 | 0.01797348 | 0.105301 | -35.103 |  | 0.073 | 0.01799432 | 0.09300718 | -34.90406 | 0.1240002365 | 0.01744150122 | -0.00414598409 | 1.61102
|  |  | 0.074 | 0.01716696 | -0.02563419 | -12.08706 |  | 0.074 | 0.01790824 | 0.04244193 | -29.07605 |  | 0.074 | 0.01769717 | -0.003885649 | -20.39824 |  | 0.074 | 0.01806405 | 0.07019797 | -31.46889 |  | 0.074 | 0.01806908 | 0.05810312 | -31.5351 | 0.1250001046 | 0.01744641122 | -0.000446340375 | 4.3011
|  |  | 0.075 | 0.01713224 | -0.03772125 | -7.759782 |  | 0.075 | 0.01791498 | 0.01336588 | -24.70658 |  | 0.075 | 0.01768547 | -0.02428389 | -13.90876 |  | 0.075 | 0.01810577 | 0.03872907 | -27.15835 |  | 0.075 | 0.01811428 | 0.02656802 | -27.33139 | 0.1260003197 | 0.01744858764 | 0.00370547579 | 2.3234
|  |  | 0.076 | 0.01709691 | -0.04548103 | -4.284643 |  | 0.076 | 0.01790295 | -0.0113407 | -19.94088 |  | 0.076 | 0.0176569 | -0.03819264 | -9.195621 |  | 0.076 | 0.01810134 | 0.01157072 | -22.44914 |  | 0.076 | 0.01812443 | -0.0007633726 | -22.51463 | 0.1270001687 | 0.01744564161 | 0.00373895678 | -2.1595
|  |  | 0.077 | 0.01705029 | -0.04976568 | -1.58687 |  | 0.077 | 0.01787976 | -0.03128158 | -15.01065 |  | 0.077 | 0.01761316 | -0.04738827 | -6.201526 |  | 0.077 | 0.01809034 | -0.01087842 | -17.62697 |  | 0.077 | 0.01810634 | -0.023278 | -17.34327 | 0.1280000046 | 0.01744087516 | -0.000287380559 | -4.24889
|  |  | 0.078 | 0.01700036 | -0.05135255 | 0.5377709 |  | 0.078 | 0.01784344 | -0.04629224 | -10.14902 |  | 0.078 | 0.01756092 | -0.05358979 | -4.402591 |  | 0.078 | 0.01806975 | -0.02850539 | -12.95659 |  | 0.078 | 0.01807502 | -0.04062127 | -12.09283 | 0.129000192 | 0.01743955733 | -0.00386978293 | -1.72274
|  |  | 0.079 | 0.01695023 | -0.05081478 | 2.307043 |  | 0.079 | 0.01779786 | -0.05644126 | -5.574711 |  | 0.079 | 0.01750148 | -0.05799238 | -3.042085 |  | 0.079 | 0.0180324 | -0.04146198 | -8.657662 |  | 0.079 | 0.01802094 | -0.0527141 | -7.03488 | 0.130000049 | 0.01744309885 | -0.00324974883
|  |  | 0.08 | 0.01690236 | -0.04850773 | 3.850117 |  | 0.08 | 0.01774501 | -0.06201597 | -1.477607 |  | 0.08 | 0.01744232 | -0.06103447 | -1.417535 |  | 0.08 | 0.0179973 | -0.05011964 | -4.888496 |  | 0.08 | 0.01796261 | -0.05974898 | -2.416621 | 0.131000267 | 0.01744758433 | 0.000801490757
|  |  | 0.081 | 0.01685421 | -0.04465762 | 5.163328 |  | 0.081 | 0.01768857 | -0.06349358 | 1.993024 |  | 0.081 | 0.01738241 | -0.062452 | 0.8739048 |  | 0.081 | 0.01795856 | -0.05500814 | -1.73934 |  | 0.081 | 0.0179028 | -0.0621656 | 1.55702
|  |  | 0.082 | 0.01680714 | -0.03949429 | 6.13901 |  | 0.082 | 0.0176291 | -0.06150055 | 4.736769 |  | 0.082 | 0.01731878 | -0.0615781 | 3.809137 |  | 0.082 | 0.01790863 | -0.05674748 | 0.764731 |  | 0.082 | 0.01783723 | -0.06060858 | 4.737172
|  |  | 0.083 | 0.01676871 | -0.03335528 | 6.647356 |  | 0.083 | 0.01757238 | -0.05676378 | 6.706137 |  | 0.083 | 0.01725941 | -0.05776896 | 6.966673 |  | 0.083 | 0.01785801 | -0.05598275 | 2.652922 |  | 0.083 | 0.0177796 | -0.05587141 | 7.039524
|  |  | 0.084 | 0.01673842 | -0.02670792 | 6.62681 |  | 0.084 | 0.01751052 | -0.05005765 | 7.906273 |  | 0.084 | 0.01720787 | -0.05080229 | 9.690576 |  | 0.084 | 0.01780539 | -0.05332983 | 3.992517 |  | 0.084 | 0.01772579 | -0.04883188 | 8.446906
|  |  | 0.085 | 0.01671346 | -0.02008111 | 6.136553 |  | 0.085 | 0.01746107 | -0.04215138 | 8.39052 |  | 0.085 | 0.0171589 | -0.04111171 | 11.32907 |  | 0.085 | 0.01775302 | -0.04933731 | 4.870755 |  | 0.085 | 0.01767782 | -0.04038498 | 9.005958
|  |  | 0.086 | 0.01669591 | -0.01394456 | 5.345591 |  | 0.086 | 0.0174135 | -0.03376086 | 8.252399 |  | 0.086 | 0.01712161 | -0.02978264 | 11.46444 |  | 0.086 | 0.01770264 | -0.04446655 | 5.378101 |  | 0.086 | 0.01764158 | -0.03137902 | 8.818428
|  |  | 0.087 | 0.01668718 | -0.008598968 | 4.465937 |  | 0.087 | 0.01738219 | -0.02550846 | 7.614899 |  | 0.087 | 0.01709526 | -0.0183182 | 10.05793 |  | 0.087 | 0.01765759 | -0.03908845 | 5.595567 |  | 0.087 | 0.01761719 | -0.02256059 | 8.028208
|  |  | 0.088 | 0.01668536 | -0.004133031 | 3.665616 |  | 0.088 | 0.01736175 | -0.01789356 | 6.61817 |  | 0.088 | 0.01708757 | -0.008260266 | 7.465762 |  | 0.088 | 0.01761933 | -0.03349288 | 5.587662 |  | 0.088 | 0.01760261 | -0.01453239 | 6.805549
|  |  | 0.089 | 0.01668377 | -0.0004674149 | 3.006657 |  | 0.089 | 0.017349 | -0.01127539 | 5.4068 |  | 0.089 | 0.01708557 | -0.0007945041 | 4.327462 |  | 0.089 | 0.0175806 | -0.02790522 | 5.401201 |  | 0.089 | 0.01760043 | -0.007726836 | 5.330154
|  |  | 0.09 | 0.01668256 | 0.002539242 | 2.439458 |  | 0.09 | 0.01734557 | -0.005868587 | 4.117862 |  | 0.09 | 0.01708711 | 0.003532958 | 1.370111 |  | 0.09 | 0.01754661 | -0.02250402 | 5.068996 |  | 0.09 | 0.01759982 | -0.002396681 | 3.774828
|  |  | 0.091 | 0.01668753 | 0.0049787 | 1.855169 |  | 0.091 | 0.01734682 | -0.001750724 | 2.870741 |  | 0.091 | 0.01708882 | 0.004903069 | -0.8028756 |  | 0.091 | 0.01752169 | -0.01743503 | 4.616486 |  | 0.091 | 0.01759889 | 0.001378147 | 2.291257
|  |  | 0.092 | 0.01669474 | 0.006833869 | 1.167451 |  | 0.092 | 0.01734831 | 0.001120016 | 1.759548 |  | 0.092 | 0.01708966 | 0.004100193 | -1.869272 |  | 0.092 | 0.01750511 | -0.01281854 | 4.068965 |  | 0.092 | 0.01759678 | 0.003669404 | 0.9991379
|  |  | 0.093 | 0.01670069 | 0.00800132 | 0.3796373 |  | 0.093 | 0.01735014 | 0.002879564 | 0.8486153 |  | 0.093 | 0.0170922 | 0.002230922 | -1.845628 |  | 0.093 | 0.01750273 | -0.008749576 | 3.457151 |  | 0.093 | 0.01759689 | 0.004668542 | -0.0205206
|  |  | 0.094 | 0.01670631 | 0.008380957 | -0.3991976 |  | 0.094 | 0.01735329 | 0.003728179 | 0.1712261 |  | 0.094 | 0.017093 | 0.0003852937 | -1.035433 |  | 0.094 | 0.01749909 | -0.005292425 | 2.819493 |  | 0.094 | 0.0175985 | 0.004648021 | -0.7276169
|  |  | 0.095 | 0.01671531 | 0.007981759 | -0.9992458 |  | 0.095 | 0.01735405 | 0.003899405 | -0.2685918 |  | 0.095 | 0.01709585 | 0 | 0.10442 |  | 0.095 | 0.01750166 | -0.002472933 | 2.200532 |  | 0.095 | 0.01759959 | 0.003920404 | -1.120864
|  |  | 0.096 | 0.01672488 | 0.006982514 | -1.274028 |  | 0.096 | 0.01735425 | 0.003630813 | -0.491672 |  | 0.096 | 0.01709629 | 0 | 1.126459 |  | 0.096 | 0.01750267 | -0.000272401 | 1.645732 |  | 0.096 | 0.01760151 | 0.00279954 | -1.232016
|  |  | 0.097 | 0.01672954 | 0.005708486 | -1.180387 |  | 0.097 | 0.01735586 | 0.003139141 | -0.5374168 |  | 0.097 | 0.01709795 | 0 | 1.727721 |  | 0.097 | 0.01750537 | 0.001373331 | 1.194126 |  | 0.097 | 0.01760405 | 0.001567524 | -1.117377
|  |  | 0.098 | 0.01673427 | 0.004528099 | -0.8120515 |  | 0.098 | 0.01735512 | 0.002601725 | -0.4564395 |  | 0.098 | 0.01710097 | 0 | 1.815635 |  | 0.098 | 0.01750967 | 0.002567458 | 0.870708 |  | 0.098 | 0.0176059 | 0.0004501468 | -0.8477915
|  |  | 0.099 | 0.01673945 | 0.003716048 | -0.3669433 |  | 0.099 | 0.01736118 | 0.002145285 | -0.3030217 |  | 0.099 | 0.01710423 | 0 | 1.491778 |  | 0.099 | 0.01751301 | 0.003438166 | 0.6806509 |  | 0.099 | 0.01760683 | -0.0003976447 | -0.4983623
|  |  | 0.1 | 0.01674457 | 0.003349104 | -0.06158397 |  | 0.1 | 0.01736417 | 0.001842263 | -0.1282097 |  | 0.1 | 0.01710726 | 0 | 0.9709663 |  | 0.1 | 0.01751242 | 0.004118816 | 0.6070384 |  | 0.1 | 0.017609 | -0.0008960069 | -0.1390707
|  |  | 0.101 | 0.01674714 | 0.00328752 | -0.03311412 |  | 0.101 | 0.01736736 | 0.001714054 | 0.02576564 |  | 0.101 | 0.01711367 | 0 | 0.4742403 |  | 0.101 | 0.01751604 | 0.004725855 | 0.6130238 |  | 0.101 | 0.01761123 | -0.001035078 | 0.1727329
|  |  | 0.102 | 0.01674896 | 0.003254406 | -0.2767601 |  | 0.102 | 0.01737102 | 0.001739819 | 0.1292684 |  | 0.102 | 0.01712018 | 0 | 0.1393089 |  | 0.102 | 0.01752224 | 0.005338879 | 0.6483193 |  | 0.102 | 0.01760902 | -0.0008623447 | 0.3973137
|  |  | 0.103 | 0.01675357 | 0.002977646 | -0.6501168 |  | 0.103 | 0.01737589 | 0.001869088 | 0.167003 |  | 0.103 | 0.01712369 | 0 | 0.01 |  | 0.103 | 0.01752557 | 0.005987198 | 0.6588938 |  | 0.103 | 0.01761094 | -0.000465031 | 0.5147108
|  |  | 0.104 | 0.01675417 | 0.002327529 | -0.9432758 |  | 0.104 | 0.01737954 | 0.002036091 | 0.1377445 |  | 0.104 | 0.01713351 | 0 | 0 |  | 0.104 | 0.01753099 | 0.006646092 | 0.5979642 |  | 0.104 | 0.01761241 | 4.967978e-05 | 0.5241382
|  |  | 0.105 | 0.01675643 | 0.001384253 | -0.9815591 |  | 0.105 | 0.01738291 | 0.002173835 | 0.05230686 | [6 empty] | 0.105 | 0.01753514 | 0.007244056 | 0.4359817 |  | 0.105 | 0.01761086 | 0.000573818 | 0.4410223
|  |  | 0.106 | 0.01675772 | 0.0004026943 | -0.7114309 |  | 0.106 | 0.01738443 | 0.002226142 | -0.06981255 | [6 empty] | 0.106 | 0.01754184 | 0.007680038 | 0.1674269 |  | 0.106 | 0.01761121 | 0.00101484 | 0.2923242
|  |  | 0.107 | 0.01675852 | -0.0003087366 | -0.2281505 |  | 0.107 | 0.01738312 | 0.00215633 | -0.2045524 | [6 empty] | 0.107 | 0.01755003 | 0.007847465 | -0.1871697 |  | 0.107 | 0.01761036 | 0.001307164 | 0.1109476
|  |  | 0.108 | 0.01675859 | -0.0005368871 | 0.2679694 |  | 0.108 | 0.01738267 | 0.001951777 | -0.327565 | [6 empty] | 0.108 | 0.01755582 | 0.007660295 | -0.5845945 |  | 0.108 | 0.01761104 | 0.001418112 | -0.069931
|  |  | 0.109 | 0.01675731 | -0.0002689177 | 0.5651798 |  | 0.109 | 0.01738162 | 0.001624212 | -0.4180771 | [6 empty] | 0.109 | 0.01756588 | 0.0070757 | -0.9671903 |  | 0.109 | 0.01761279 | 0.001348181 | -0.2218416
|  |  | 0.11 | 0.01675844 | 0 | 0.5383255 |  | 0.11 | 0.01738082 | 0.001206135 | -0.4618582 | [6 empty] | 0.11 | 0.01757104 | 0.00610851 | -1.274396 |  | 0.11 | 0.01761289 | 0.001126339 | -0.3247078
|  |  | 0.111 | 0.0167581 | 0 | 0.2043117 |  | 0.111 | 0.01738195 | 0.0007442768 | -0.4529699 | [6 empty] | 0.111 | 0.01757805 | 0.004834114 | -1.455271 |  | 0.111 | 0.01761387 | 0.0008016316 | -0.3688672
|  |  | 0.112 | 0.01675922 | 0 | 0.0700001 |  | 0.112 | 0.01738462 | 0.0002913069 | -0.3941555 | [6 empty] | 0.112 | 0.0175841 | 0.003378843 | -1.479411 |  | 0.112 | 0.0176137 | 0.0004327644 | -0.3553144
[8 empty] | 0.113 | 0.01738537 | -0.0001028486 | -0.295915 | [6 empty] | 0.113 | 0.01758749 | 0.001899432 | -1.343933 |  | 0.113 | 0.01761208 | 7.745004e-05 | -0.2943073
[8 empty] | 0.114 | 0.01738497 | -0.0003987636 | -0.1744835 | [6 empty] | 0.114 | 0.01758811 | 0.0005554988 | -1.074969 |  | 0.114 | 0.01761172 | -0.0002168572 | -0.2026969
[8 empty] | 0.115 | 0.01738412 | -0.0005732471 | -0.04906478 | [6 empty] | 0.115 | 0.01759027 | 0 | -0.7232213 |  | 0.115 | 0.01761248 | -0.0004195541 | -0.1004902
[8 empty] | 0.116 | 0.01738702 | -0.0006223119 | 0.06124528 | [6 empty] | 0.116 | 0.01759083 | 0 | -0.3543516 |  | 0.116 | 0.01761233 | -0.0005200443 | -0.007224737
[8 empty] | 0.117 | 0.01738756 | -0.0005610666 | 0.1403942 | [6 empty] | 0.117 | 0.01759173 | 0 | -0.03608087 |  | 0.117 | 0.01761552 | -0.0005272691 | 0.06128026
[8 empty] | 0.118 | 0.01738756 | -0.0004206724 | 0.1777528 | [6 empty] | 0.118 | 0.01758912 | 0 | 0 |  | 0.118 | 0.0176174 | -0.0004659888 | 0.09532936
[8 empty] | 0.119 | 0.0173885 | -0.0002429195 | 0.1696202 | [11 empty] | 0.119 | 0.01761482 | -0.0003706594 | 0.092598
[8 empty] | 0.12 | 0.01738894 | -7.329931e-05 | 0.1196673 | [11 empty] | 0.12 | 0.01761599 | -0.0002780614 | 0.05809922
[8 empty] | 0.121 | 0.01738796 | 4.636797e-05 | 0.03828298 | [11 empty] | 0.121 | 0.01761553 | -0.0002199622 | 0.002945129
[8 empty] | 0.122 | 0.01738811 | 8.465095e-05 | -0.05905806 | [11 empty] | 0.122 | 0.01761433 | -0.0002170171 | -0.05784552
[8 empty] | 0.123 | 0.01738628 | 2.559289e-05 | -0.1541579 | [11 empty] | 0.123 | 0.01761258 | -0.0002748626 | -0.1081103
[8 empty] | 0.124 | 0.01738364 | -0.000128565 | -0.2288424 | [11 empty] | 0.124 | 0.01761134 | -0.0003829729 | -0.133424
[8 empty] | 0.125 | 0.01738201 | -0.0003574074 | -0.267702 | [11 empty] | 0.125 | 0.01760851 | -0.0005163969 | -0.1236449
[8 empty] | 0.126 | 0.01738063 | -0.0006251094 | -0.2604413 | [11 empty] | 0.126 | 0.01761068 | -0.0006400417 | -0.0747379
[8 empty] | 0.127 | 0.01737931 | -0.0008855507 | -0.203512 | [11 empty] | 0.127 | 0.01760833 | -0.0007147796 | 0.0103921
[8 empty] | 0.128 | 0.01737862 | -0.001089063 | -0.1008013 | [11 empty] | 0.128 | 0.01760635 | -0.0007043875 | 0.1221694
[8 empty] | 0.129 | 0.01737921 | -0.001189864 | 0.03671713 | [11 empty] | 0.129 | 0.01760864 | -0.0005822182 | 0.2456646
[8 empty] | 0.13 | 0.01737966 | -0.001153147 | 0.1923277 | [11 empty] | 0.13 | 0.01760843 | -0.0003365536 | 0.3627521
[8 empty] | 0.131 | 0.01737754 | -0.0009608192 | 0.3457321 | [11 empty] | 0.131 | 0.01760736 | 2.61985e-05 | 0.4547772
[8 empty] | 0.132 | 0.01737788 | -0.0006150871 | 0.4757379 | [11 empty] | 0.132 | 0.01760911 | 0.0004809757 | 0.5053384
[8 empty] | 0.133 | 0.01737824 | -0.0001393492 | 0.5631168 | [11 empty] | 0.133 | 0.01760995 | 0.0009863141 | 0.5027741
[8 empty] | 0.134 | 0.01737754 | 0.0004237676 | 0.5932548 | [11 empty] | 0.134 | 0.01761083 | 0.001489088 | 0.4419946
[8 empty] | 0.135 | 0.01738087 | 0.001017022 | 0.5582385 | [11 empty] | 0.135 | 0.0176122 | 0.001931083 | 0.3254011
[8 empty] | 0.136 | 0.01738302 | 0.001575261 | 0.4580989 | [11 empty] | 0.136 | 0.01761463 | 0.002256484 | 0.1627629
[8 empty] | 0.137 | 0.0173855 | 0.00203336 | 0.3010429 | [11 empty] | 0.137 | 0.0176173 | 0.002419247 | -0.02992216
[8 empty] | 0.138 | 0.0173876 | 0.002334403 | 0.1026311 | [11 empty] | 0.138 | 0.01762078 | 0.002389325 | -0.2324177
[8 empty] | 0.139 | 0.01738746 | 0.002437034 | -0.115999 | [11 empty] | 0.139 | 0.01762273 | 0.002156907 | -0.4228063
[8 empty] | 0.14 | 0.01738902 | 0.002321035 | -0.3306454 | [11 empty] | 0.14 | 0.0176238 | 0.001734101 | -0.5802569
[8 empty] | 0.141 | 0.01739053 | 0.001990389 | -0.5169737 | [11 empty] | 0.141 | 0.01762357 | 0.001153844 | -0.6876231
[8 empty] | 0.142 | 0.01739166 | 0.001473416 | -0.6534996 | [11 empty] | 0.142 | 0.01762308 | 0.0004662206 | -0.7335231
[8 empty] | 0.143 | 0.01739027 | 0.0008199161 | -0.7242452 | [11 empty] | 0.143 | 0.01762506 | -0.0002673025 | -0.7136339
[8 empty] | 0.144 | 0.01739023 | 9.567082e-05 | -0.7207334 | [11 empty] | 0.144 | 0.01762327 | -0.0009809364 | -0.631046
[8 empty] | 0.145 | 0.01739071 | -0.0006250626 | -0.6430672 | [11 empty] | 0.145 | 0.01762264 | -0.001611982 | -0.4956587
[8 empty] | 0.146 | 0.01739126 | -0.00126813 | -0.4999593 | [11 empty] | 0.146 | 0.01762211 | -0.002107641 | -0.3227296
[8 empty] | 0.147 | 0.01738968 | -0.001768089 | -0.3077049 | [11 empty] | 0.147 | 0.01761985 | -0.002430371 | -0.1308026
[8 empty] | 0.148 | 0.01738794 | -0.002075794 | -0.0882278 | [11 empty] | 0.148 | 0.017617 | -0.002561173 | 0.06068018
[8 empty] | 0.149 | 0.01738766 | -0.002164022 | 0.1335574 | [11 empty] | 0.149 | 0.01761523 | -0.002500493 | 0.2337489
[8 empty] | 0.15 | 0.01738657 | -0.002030464 | 0.3327383 | [11 empty] | 0.15 | 0.01761455 | -0.002266744 | 0.3739392
[8 empty] | 0.151 | 0.01738634 | -0.001697726 | 0.4873801 | [11 empty] | 0.151 | 0.01761156 | -0.001892805 | 0.4717297
[8 empty] | 0.152 | 0.01738454 | -0.001210346 | 0.5811172 | [11 empty] | 0.152 | 0.01760996 | -0.001421075 | 0.5232237
[8 empty] | 0.153 | 0.01738296 | -0.0006292285 | 0.6050423 | [11 empty] | 0.153 | 0.01760631 | -0.0008978516 | 0.5300267
[8 empty] | 0.154 | 0.01738244 | -2.418622e-05 | 0.5586651163 | [11 empty] | 0.154 | 0.01760511 | -0.0003678249 | 0.4983945
[8 empty] | 0.155 | 0.01738263 | 0 | 0.4498316 | [11 empty] | 0.155 | 0.01760528 | 0.0001305696 | 0.4378245
[8 empty] | 0.156 | 0.01738349 | 0 | 0.2936227 | [11 empty] | 0.156 | 0.01760411 | 0.0005683941 | 0.3593388
[8 empty] | 0.157 | 0.01738453 | 0 | 0.1103823 | [11 empty] | 0.157 | 0.01760569 | 0.0009277329 | 0.2737394
[8 empty] | 0.158 | 0.01738455 | 0 | 0.07001 | [11 empty] | 0.158 | 0.01760818 | 0.001201472 | 0.1901054
[8 empty] | 0.159 | 0.01738303 | 0 | 0 | [11 empty] | 0.159 | 0.01760987 | 0.001391578 | 0.114749
[8 empty] | 0.16 | 0.01738488 | 0 | 0 | [11 empty] | 0.16 | 0.01761306 | 0.001506327 | 0.05076379
[23 empty] | 0.161 | 0.01761238 | 0.00155709 | -0.001803515
[23 empty] | 0.162 | 0.01761555 | 0.001555287 | -0.04523246
[23 empty] | 0.163 | 0.01761841 | 0.001510054 | -0.08302286
[23 empty] | 0.164 | 0.017618 | 0.001427032